## 1
Miss Nancy Zhang Email: nancyzhang@szfrp.cn Mobile/whatsapp: +86 15076097591 Skype: nancy.zhang693 Customized shape:Acceptable Max Width*Height:800mm*300mm
FRP Round Rod
Diameter mm | Weight g/m | Remark
Φ3.5 | 18
Φ4 | 24
Φ4.5 | 30
Φ5 | 37
Φ6 | 19 | Semicircle
Φ6 | 58
Φ8 | 96
Φ10 | 150
Φ12 | 215
Φ12.5 | 240
Φ14 | 300
Φ16 | 388
Φ20 | 595
Φ25 | 970
Φ36 | 1980
And Φ32/37/40/50
FRP Round Tube
Spec(OD/ID) mm | Thickness mm | Weight g/m
Φ12.5×6.5 | 3 | 180
Φ14×10 | 2 | 164
Φ15×5 | 5 | 305
Φ20×5 | 7.5 | 570
Φ30×26 | 2 | 325
Φ36×30 | 3 | 606
Φ40×34 | 3 | 665
Φ50×43 | 3.5 | 900
Φ50×26 | 12 | 2800
Φ50×42 | 4 | 1120
Φ60×50 | 5 | 1680
Tent Pole
Outside diameter mm | Inside diameter mm | Thickness mm
Φ6 | Φ3.2 | 1.4
Φ6.9 | Φ3.3 | 1.85
Φ7.9 | Φ3.9 | 2
Φ8.5 | Φ4.0 | 2.25
Φ9.5 | Φ4.3 | 2.6
Φ11 | Φ4.5 | 3.25
Φ12.7 | Φ4.9 | 3.9
Φ15 | Φ6.0 | 4.5
Flat Bar
Width mm | Thickness mm | Weight g/m
18 | 2 | 68
13 | 6 | 160
19 | 6 | 227
25 | 6 | 280
30 | 6 | 345
31 | 5
26 | 5/10 | (trapezoid)
27 | 5/10 | 300(trapezoid)
Rectangular Tube/Rod
Width/Height/Thickness mm | Weight g/m
35×20×3 | 540
50.5*26.5*4 | 1076
60×30×5 | 1500
76×40×5 | 1780
90×38×3.8 | 1750
100×50×4 | 2300
120×80×2.5 | 1900
125×75×5 | 3700
125×75×2.5 | 1850
128×88×4 | 3280
170×32×8 | 5800
53*56mm
Square Tube/Rod
Width/Height/Thickness mm | Weight g/m
50×50×4 | 1450 | with cap die
50×50×6 | 2000
70×70×5 | 2540
75×75×6 | 2800 | with cap die
100×100×5 | 3750 | with cap die
100×100×6 | 4500
100×100×10 | 7060 | with cap die
L Beam
Side length/Side length/Thickness:50*70*3mm 45 degree
U-Chanel
Width/Height/Thickness mm | Weight g/m | Draw
29×40×4 | 800
40.3×18×4.5 | 455
80×30×4.8 | 920
90×30×4 | 1040
90×40×5 | 1500
99×15×4 | 910
107×19×4 | 1060
129×15×4 | 1150
137×19×4 | 1290
T beam
Spec mm | Weight g/m | Draw
16×25 | 395
16×30 | 415
66×34×5 | 844
I beam
Spec mm | Weight g/m | Draw
6×6 | 61
8.5×Φ13 | 175
11×Φ15 | 243
12×15 | 220
12×19 | 270
15×25.4 | 400
15×38 | 626
25×50.8 | 655
150×150×10 | 8800 | With Anti slid slot
150×150×12 | 11200
200×200×15 | 18500
Tooth Tube
Diameter/Thickness mm | Weight g/m | Draw
Φ36×5 | 723
Nonstandard Profile
Spec mm | Weight g/m | Draw
72×30 | 1400
60×30×4 | 1060
40×30(22) | 605
60×35 | 830
7×7 | 104
335×100×5 | 8300
30×5×2 | 80