## Company Information
DALIAN MESCO STEEL CO.,LTD
URL:www.mescosteel.cn
TEL:0411-87319858 FAX:0411-87317868
E-mail:mesco@mescogroup.com.cn
The Largest Private Steel Supplier In Northeast China.
15 years, 77 countries, 480+ clients domestically and worldwide! No Stain In Reputation.
Wind Vane Company of price in mainstream media.
Council member enterprise of Chinese Steel Export Union.
Council member enterprise of Chinese Northeast Steel Structure Union.
Chinese top 20 coating products supplier in 2019.
Chinese top 100 steel products supplier in 2020.
Chinese top 30 coating products supplier in 2020.
Trading In Domestic Market Everyday, More Sensitive To Price Trend.
Specified In High Standard Steel Products And New Material
5000-7000Tons Daily Stock
Provide Professional Solution For Customers.
Free Samples Of Various Standards Steel
Being Regular Supplier Of Iris Jp, Sanyo Jp,.USA Spectrum Brands，Russian kamaz，Russian LADA
Focused and Professional in The Solutions of The Raw Material Based on Steel Products!
Be a Well Respected Steel Supplier!
The Steel Material Expert By Your Side!
Sincere, Professional, Effective, Innovative!
More Reliable Quality Than Third Party Inspection!

## Product Specification
Thickness | 0.3~300mm
Length | 0.5~10m or customized
Width | 0.5~3m or customized
Standard | ASTM, AISI, DIN, EN, GB, JIS
Grade | 304, 304L, 316, 316L, 201, 202, 301, 301QH, 301HH, 301FH, 302, 309, 309S, 310, 310S, 317L, 321, 330, 347, 405, 409, 410, 410S, X2CrNi12, 3CR12, 3Cr12L, 420, 430, 431, 440A, 600, 625, 718, 904L, 15-5, 17- 4, 17-7, A286, 2205 and more
Technique | Cold rolled, Hot rolled
Surface | 2B, 2D, BA, HL, 4K, 8K, NO.1, NO.3, NO.4
Edge | Mill edge/Slit edge
Certificates | BV, ISO, SGS, CE
Package | Export standard package, bundled or be required.
The inner size of container is below:
20ft GP: 5.9M(L)X2.13M(W)X2.18M(H) about 22-26CBM
40ft GP: 11.8M(L)x2.13m(W)X2.18M(H) about 54CBM
40ft GP:11.8M(L)X2.13M(W)X2.72M(H) about 68CBM
MOQ | 1 TON
Payment terms | TT(30% deposit advance, 70% balance) or L/T at sight
Price term | EX-FACTORY, FOB, CIF or CFR
Delivery time | 10~20days after receiving deposit
Application | dyed machine, film processing equipment, building constructure, food industry

## Surface description
Surface description
Surface | Definition | Application
No.1 | The surface finished by heat treatment and pickling or processes corresponding there to after hot rolling. | Chemical tank, pipe etc.
2D | When finishing acid cleaning by heat treatment or equivalent processing.Temper cold rolling is performed till proper gloss is acquired. | Areas without surface gloss requirement,such as construction, DDQ and general purpose.
2B | Those finished, after cold rolling, by heat treatment, pickling or other equivalent treatment and lastly by cold rolling to given appropriate luster.The surface brightness and flatness of No.2B is better than No.2D. No.2B could nearly satisfy comprehensive uses. | Medical equipment, Food industry, Construction material, Kitchen utensils etc.
No.3 | Polished with abrasive belt of git#100 to #200, have better brightness with discontinuous coarse stria. | Kitchen utensils, Building construction etc.
No.4 | Polished with abrasive belt of grit #150 to #180,have better brightness with discontinuous coarse stria,but thinner than No.3. | Kitchen utensils, Building construction, Medical equipment etc.
Hairline | Polished with abrasive belt of grit #150to#320 on the NO.4 finish and has continuous polishing streaks. | Building Construction etc.
BA (No.6) | Cold rolled, bright annealed and skin-passed, the product have excellent brightness and good reflexivity. | Kitchen utensils, Electric equipment, Building construction etc.
Mirror (No.8) | The product have excellent brightness and prefer reflexivity can to be the mirror. | Building construction, decoration etc.

## Grade Specifications for Stainl
Grade Specifications for Stainless Steel Plate
STANDARD | WERKSTOFF NR. | UNS | JIS | BS | GOST | AFNOR | EN
SS 301 | 1.431 | S30100 | SUS 301 | – | – | – | –
SS 301L | – | S30103 | SUS 301L | – | – | – | –
SS 304 | 1.4301 | S30400 | SUS 304 | 304 S31 | 08Х18Н10 | Z7CN18‐09 | X5CrNi18-10
SS 304L | 1.4306 / 1.4307 | S30403 | SUS 304L | 304 S11 | 03Х18Н11 | Z3CN18‐10 | X2CrNi18-9 / X2CrNi19-11
SS 310 | 1.4841 | S31000 | SUS 310 | 310 S24 | 20Ch25N20S2 | – | X15CrNi25-20
SS 310S | 1.4845 | S31008 | SUS 310S | 310 S16 | 20Ch23N18 | – | X8CrNi25-21
SS 316 | 1.4401 / 1.4436 | S31600 | SUS 316 | 316 S31 / 316 S33 | – | Z7CND17‐11‐02 | X5CrNiMo17-12-2 / X3CrNiMo17-13-3
SS 316L | 1.4404 / 1.4435 | S31603 | SUS 316L | 316 S11 / 316 S13 | 03Ch17N14M3 / 03Ch17N14M2 | Z3CND17‐11‐02 / Z3CND18‐14‐03 | X2CrNiMo17-12-2 / X2CrNiMo18-14-3
SS 321 | 1.4541 | S32100 | SUS 321 | – | – | – | X6CrNiTi18-10
SS 409 | 1.4512 | S40900 | – | 409 S19 | SUH 409 | Z3CT12 | –
SS 410 | 1.4006 | S41000 | SUS 410 | 410 S21 | – | Z10C13 / Z13C13 | X12Cr13
SS 420 | 1.4021 | S42010 | SUS420J1 | 420S29 / 420S37 | – | – | X20Cr13
SS 420J1 | 1.4021 | S42010 | SUS420J1 | 420S29 | – | Z20C13 | X20Cr13
SS 420J2 | 1.4028 | S42000 | SUS420J2 | 420S37 | – | Z20C13 | X20Cr13
SS 430 | 1.4016 | S43000 | SUS 430 | 430 S17 | – | Z8C17 | X10Cr17

## Chemical Properties
Chemical Properties
Grade | C | Mn | Si | P | S | Cr | Mo | Ni | Fe
SS 301 | 0.150 max | 2.0 max | 1 | 0.045 max | 0.030 max | 16.0 – 18.00 | – | 6.00 – 8.00 | –
SS 301L | 0.03 max | 2.0 max | 1.0 max | 0.045 max | 0.030 max | 16.0 – 18.0 | – | 6.00 – 8.00 | –
SS 304 | 0.08 max | 2.0 max | 0.75 max | 0.045 max | 0.030 max | 18.0 – 20.0 | – | 8.00 – 11.00 | –
SS 304L | 0.035 max | 2.0 max | 1.0 max | 0.045 max | 0.03 max | 18.0 – 20.0 | – | 8.00 – 13.00 | –
SS 310 | 0.015 max | 2.0 max | 0.15 max | 0.020 max | 0.015 max | 24.00 – 26.00 | 0.10 max | 19.00 – 21.00 | 54.7 min
SS 310S | 0.08 max | 2.0 max | 1.0 max | 0.045 max | 0.030 max | 24.00 – 26.00 | 0.75 max | 19.00 – 21.00 | 53.095 min
SS 316 | 0.08 max | 2.0 max | 1.0 max | 0.045 max | 0.030 max | 16.00 – 18.00 | 2.00 – 3.00 | 11.00 – 14.00 | 67.845 min
SS 316L | 0.035 max | 2.0 max | 1.0 max | 0.045 max | 0.030 max | 16.00 – 18.00 | 2.00 – 3.00 | 10.00 – 14.00 | 68.89 min
SS 316Ti | 0.08 max | 2.0 max | 0.75 max | 0.045 max | 0.030 max | 16.00 – 18.00 | 2.00 – 3.00 | 10.00 – 14.00 | 68.395 min
SS 321 | 0.08 max | 2.0 max | 1.0 max | 0.045 max | 0.030 max | 17.00 – 19.00 | – | 9.00 – 12.00 | –
SS 405 | 0.25 max | 2.0 max | 1.50 max | 0.045 max | 0.030 max | 24.00 – 26.00 | – | 19.00 – 22.00 | –
SS 409 | 0.08 max | 1.0 max | 1.0 max | 0.045 max | 0.045 max | 11.75 max | – | – | –
SS 410 | 0.15 max | 1.50 max | 1.0 max | 0.04 max | 0.02 max | 11.50 – 13.50 | – | 0.0 – 0.75 | Balance
SS 420 | 0.16 – 0.25 | 1.50 max | 1.0 max | 0.04 max | 0.015 max | 12.00 – 14.00 | – | – | –
SS 430 | 0.08 max | 1.0 max | 1.0 max | 0.04 max | 0.02 max | 16.00 – 18.00 | – | – | Balance

## Mechanical Properties
Grade | Density | Melting Point | Tensile Strength ksi (min.) | Yield Strength (0.2%Offset) ksi (min.) | Elongation
301.25 | – | – | 125 | 75 | ≥25% (in 50 mm)
301.5 | – | – | 150 | 110 | 18%
301 Full Hard | – | – | 185 | 140 | 9%
SS 301L | – | – | 515 | 205 | 40%
SS 304/304L | 8.0 g/cm3 | 1400 °C (2550 °F) | Psi – 75000 , MPa – 515 | Psi – 30000 , MPa – 205 | 40%
SS 310/310S | 7.9 g/cm3 | 1402 °C (2555 °F) | Psi – 75000 , MPa – 515 | Psi – 30000 , MPa – 205 | 40%
SS 316/316L | 8.0 g/cm3 | 1400 °C (2550 °F) | Psi – 75000 , MPa – 515 | Psi – 30000 , MPa – 205 | 40%
SS 316Ti | 8.0 g/cm3 | 1399 °C (2550 °F) | Psi – 75000 , MPa – 515 | Psi – 30000 , MPa – 205 | 35%
SS 321 | 8.0 g/cm3 | 1457 °C (2650 °F) | Psi – 75000 , MPa – 515 | Psi – 30000 , MPa – 205 | 35%
SS 405 | – | – | 515 | 205 | 40%
SS 409 | – | – | 450 | 240 | 25%
SS 410 | – | – | 450 – 510 | 205 – 290 | 20% – 34%
SS 420/420J1/420J2 | – | – | 650 – 950 | 400 – 600 | 10% – 12%
SS 430 | – | – | 450 – 600 | 260 | 20%

## Sheet1
Item | Stainless Steel Coil
Brand Name | MESCO STEEL
Thickness | 0.2-6.0MM
Width | 6-2000MM
Length | As clients' requests
Coil ID | 508/610MM
Coil Weight | 5-8 MT
Base Material | Cold/Hot rolled steel
Certificate | API, CE, ROHS, SNI, BIS, SASO, PVOC, JIS, GS, ISO
Grade | SS201/SS304/SS316/SS410/SS430
Surface | 2B, 2D, BA, HL, 4K, 8K
Tolerance | Thickness:±0.02mm, Width: ±1mm, Length: ±2mm
Processing Service | Bending, Welding, Decoiling, Cutting, Punching
Application | Elevator, indoor decoration, home appliances, cabinet, machinery, etc
Delivery Form | Steel Coil/Sheet
Delivey Port | Tianjin
Delivery Time | 3-15 days
Payment Term | TT, LC, DA,DP, Western Union