## Carbon Steel Pipe Schedule Char
Pipe | OD | OD | Weights and Dimensions of Seamless and
Size | in | in | Welded Steel Pipe (P.E.)
Inches | inches | mm | 10 | 20 | 30 | 40 | STD. | 60 | 80 | XS | 100 | 120 | 140 | 160 | XXS
8 | 8.625 | 219.1 |  | 0.25 | 0.277 | 0.322 | 0.322 | 0.406 | 0.5 | 0.5 | 0.594 | 0.719 | 0.812 | 0.906 | 0.875
|  |  |  | 22.38 | 24.22 | 28.58 | 28.58 | 35.67 | 43.43 | 43.43 | 51 | 60.77 | 67.82 | 74.76 | 72.49
10 | 10.75 | 273.1 |  | 0.25 | 0.307 | 0.365 | 0.365 | 0.5 | 0.594 | 0.5 | 0.719 | 0.844 | 1 | 1.125 | 1
|  |  |  | 28.06 | 34.27 | 40.52 | 40.52 | 54.79 | 64.49 | 54.79 | 77.1 | 89.38 | 104.23 | 115.75 | 104.23
12 | 12.75 | 323.9 |  | 0.25 | 0.33 | 0.406 | 0.375 | 0.562 | 0.688 | 0.5 | 0.844 | 1 | 1.125 | 1.312 | 1
|  |  |  | 33.41 | 43.81 | 53.57 | 49.61 | 73.22 | 88.71 | 65.48 | 107.42 | 125.61 | 139.81 | 160.42 | 125.61
14 | 14 | 355.6 | 0.25 | 0.312 | 0.375 | 0.438 | 0.375 | 0.594 | 0.75 | 0.5 | 0.938 | 1.094 | 1.25 | 1.406
|  |  | 36.75 | 45.65 | 54.62 | 63.5 | 54.62 | 85.13 | 106.23 | 72.16 | 130.98 | 150.93 | 170.37 | 189.29
16 | 16 | 406.4 | 0.25 | 0.312 | 0.375 | 0.5 | 0.375 | 0.656 | 0.844 | 0.5 | 1.031 | 1.219 | 1.438 | 1.594
|  |  | 42.09 | 52.32 | 62.64 | 82.85 | 62.64 | 107.6 | 136.74 | 82.85 | 164.98 | 192.61 | 223.85 | 245.48
18 | 18 | 457.2 | 0.25 | 0.312 | 0.438 | 0.562 | 0.375 | 0.75 | 0.938 | 0.5 | 1.156 | 1.375 | 1.562 | 1.781
|  |  | 47.44 | 58.99 | 82.23 | 104.76 | 70.65 | 138.3 | 171.08 | 93.54 | 208.15 | 244.37 | 274.48 | 308.79
20 | 20 | 508 | 0.25 | 0.375 | 0.5 | 0.594 | 0.375 | 0.812 | 1.031 | 0.5 | 1.281 | 1.5 | 1.75 | 1.969
|  |  | 52.78 | 78.67 | 104.23 | 123.23 | 78.67 | 166.56 | 209.06 | 104.23 | 256.34 | 296.65 | 341.41 | 379.53
24 | 24 | 609.6 | 0.25 | 0.375 | 0.562 | 0.688 | 0.375 | 0.969 | 1.219 | 0.5 | 1.531 | 1.812 | 2.062 | 2.344
|  |  | 63.47 | 94.71 | 140.81 | 171.45 | 94.71 | 238.57 | 296.86 | 125.61 | 367.74 | 429.79 | 483.57 | 542.64
26 | 26 | 660.4 | 0.312 | 0.5 |  |  | 0.375 |  |  | 0.5
|  |  | 85.68 | 136.3 |  |  | 102.72 |  |  | 136.3
30 | 30 | 762 | 0.312 | 0.5 | 0.625 |  | 0.375 |  |  | 0.5
|  |  | 99.02 | 157.68 | 196.26 |  | 118.76 |  |  | 157.68
36 | 36 | 914.4 | 0.312 | 0.5 | 0.625 | 0.75 | 0.375 |  |  | 0.5
|  |  | 119.03 | 189.75 | 236.35 | 282.62 | 142.81 |  |  | 189.75
42 | 42 | 1067 |  |  |  |  | 0.375 |  |  | 0.5
[7 empty] | 166.86 |  |  | 221.82
48 | 48 | 1219 |  |  |  |  | 0.375 |  |  | 0.5
[7 empty] | 190.92 |  |  | 253.89